## TableProperties
E<sub>g</sub> | IsCalculated | ReferenceId | Comment | CrystalSystem | StructureType | SpaceGroup | Temperature
1.9 | 0 | 45
1.96 | 0 | 43
1.96 | 0 | 45
2.1 | 0 | 45 | T > 500 K
1.96 | 0 | 581 | Optical absorption spectroscopy. Indirect transition. Single crystal | Trigonal | CdI<sub>2</sub> | P3(-)m1 | 300
2.9 | 0 | 581 | Diffuse reflectance spectroscopy. Single crystal | Trigonal | CdI<sub>2</sub> | P3(-)m1 | 300