## TableProperties
E<sub>g</sub> | IsCalculated | ReferenceId | CrystalSystem | StructureType | SpaceGroup | Temperature | Comment
3.1 | 0 | 45
2.8 | 0 | 581 | Monoclinic | ZrSe<sub>3</sub> | P2<sub>1</sub>/m | 300 | Optical absorption spectroscopy. Single crystal
2.85 | 0 | 581 | Monoclinic | ZrSe<sub>3</sub> | P2<sub>1</sub>/m | 300 | Photoconduction. Single crystal