## TableProperties
E<sub>g</sub> | IsCalculated | ReferenceId | CrystalSystem | StructureType | SpaceGroup | Temperature | Comment
1.08 | 0 | 45
1.1 | 0 | 45
1.13 | 0 | 581 | Trigonal | CdI<sub>2</sub> | P3(-)m1 | 300 | Optical absorption spectroscopy. Indirect transition. Single crystal
2.2 | 0 | 581 | Trigonal | CdI<sub>2</sub> | P3(-)m1 | 300 | Diffuse reflectance spectroscopy. Single crystal