## TableProperties
E<sub>g</sub> | IsCalculated | ReferenceId | CrystalSystem | StructureType | SpaceGroup | Temperature | Comment
1.25 | 0 | 45
1.5 | 0 | 45
1.6 | 0 | 45
1.25 | 0 | 581 | Monoclinic | ZrSe<sub>3</sub> | P2<sub>1</sub>/m | 300 | Optical absorption spectroscopy. Single crystal