## TableProperties
E<sub>g</sub> | IsCalculated | ReferenceId | Comment | CrystalSystem | StructureType | SpaceGroup | Temperature
4.863 | 0 | 34 | Estimation
3.82 | 0 | 581 | Optical absorption spectroscopy. Single crystal | Orthorhombic | PbCl<sub>2</sub> | Pnma | 300
3.94 | 0 | 581 | Optical absorption spectroscopy. Single crystal. Absorption edge | Orthorhombic | PbCl<sub>2</sub> | Pnma | 300
4.1 | 0 | 581 | Diffuse reflectance spectroscopy. Polycristalline | Orthorhombic | PbCl<sub>2</sub> | Pnma | 300