## TableProperties
E<sub>g</sub> | IsCalculated | ReferenceId | Comment | Temperature | CrystalSystem | StructureType | SpaceGroup | Direction
0.9 | 0 | 27 | Amorphous
1.1 | 0 | 27 | Amorphous | 0
0.62 | 0 | 27 | Amorphous | 300
0.5 | 0 | 30 |  |  | Monoclinic | Ga<sub>2</sub>O<sub>3</sub> | C2/m
1 | 0 | 30 |  |  | Monoclinic | Ga<sub>2</sub>O<sub>3</sub> | C2/m
1 | 0 | 37 |  |  | Monoclinic | Ga<sub>2</sub>O<sub>3</sub> | C2/m
1 | 0 | 40 |  |  | Monoclinic | Ga<sub>2</sub>O<sub>3</sub> | C2/m
1.62 | 0 | 30 |  |  | Monoclinic | Ga<sub>2</sub>O<sub>3</sub> | C2/m
1.63 | 0 | 27 | Optical |  | Monoclinic | Ga<sub>2</sub>O<sub>3</sub> | C2/m
1.63 | 0 | 34 | Optical |  | Monoclinic | Ga<sub>2</sub>O<sub>3</sub> | C2/m
1.63 | 0 | 36 | Optical |  | Monoclinic | Ga<sub>2</sub>O<sub>3</sub> | C2/m
1.63 | 0 | 50 | Optical |  | Monoclinic | Ga<sub>2</sub>O<sub>3</sub> | C2/m
1.72 | 0 | 30 |  |  | Monoclinic | Ga<sub>2</sub>O<sub>3</sub> | C2/m
0.58 | 0 | 27 | Optical | 0 | Monoclinic | Ga<sub>2</sub>O<sub>3</sub> | C2/m
0.58 | 0 | 36 | Optical | 0 | Monoclinic | Ga<sub>2</sub>O<sub>3</sub> | C2/m
1.76 | 0 | 40 |  | 80 | Monoclinic | Ga<sub>2</sub>O<sub>3</sub> | C2/m
0.48 | 0 | 27 | Optical | 300 | Monoclinic | Ga<sub>2</sub>O<sub>3</sub> | C2/m
0.48 | 0 | 36 | Optical | 300 | Monoclinic | Ga<sub>2</sub>O<sub>3</sub> | C2/m
0.48 | 0 | 40 | Optical | 300 | Monoclinic | Ga<sub>2</sub>O<sub>3</sub> | C2/m
1.2 | 0 | 37 |  | 300 | Monoclinic | Ga<sub>2</sub>O<sub>3</sub> | C2/m
1.5 | 0 | 40 |  | 300 | Monoclinic | Ga<sub>2</sub>O<sub>3</sub> | C2/m
1.59 | 0 | 40 |  | 300 | Monoclinic | Ga<sub>2</sub>O<sub>3</sub> | C2/m
1.64 | 0 | 37 |  | 300 | Monoclinic | Ga<sub>2</sub>O<sub>3</sub> | C2/m
1.64 | 0 | 40 |  | 300 | Monoclinic | Ga<sub>2</sub>O<sub>3</sub> | C2/m
1.68 | 0 | 27 |  | 300 | Monoclinic | Ga<sub>2</sub>O<sub>3</sub> | C2/m
1.75 | 0 | 40 |  | 300 | Monoclinic | Ga<sub>2</sub>O<sub>3</sub> | C2/m
0.9 | 0 | 34 |  | 570 | Monoclinic | Ga<sub>2</sub>O<sub>3</sub> | C2/m
1.88 | 0 | 74 |  | 300 | Monoclinic | Ga<sub>2</sub>O<sub>3</sub> | C2/m | ¦¦a