## TableProperties
CrystalSystem | StructureType | SpaceGroup | Temperature | E<sub>g</sub> | IsCalculated | ReferenceId | Comment | Direction
Trigonal | Bi<sub>2</sub>Te<sub>2</sub>S | R3(-)m | 300 | 0.19 | 0 | 30
Trigonal | Bi<sub>2</sub>Te<sub>2</sub>S | R3(-)m | 300 | 0.19 | 0 | 40
Trigonal | Bi<sub>2</sub>Te<sub>2</sub>S | R3(-)m | 300 | 0.24 | 0 | 27 | Optical
Trigonal | Bi<sub>2</sub>Te<sub>2</sub>S | R3(-)m | 300 | 0.3 | 0 | 27
Trigonal | Bi<sub>2</sub>Te<sub>2</sub>S | R3(-)m | 300 | 0.3 | 0 | 37
Trigonal | Bi<sub>2</sub>Te<sub>2</sub>S | R3(-)m | 300 | 0.3 | 0 | 40
Trigonal | Bi<sub>2</sub>Te<sub>2</sub>S | R3(-)m | 300 | 0.35 | 0 | 37
Trigonal | Bi<sub>2</sub>Te<sub>2</sub>S | R3(-)m | 293 | 0.21 | 0 | 34 |  | (-)&chi;
Trigonal | Bi<sub>2</sub>Te<sub>2</sub>S | R3(-)m | 299 | 0.28 | 0 | 34 |  | (-)&chi;
Trigonal | Bi<sub>2</sub>Te<sub>2</sub>S | R3(-)m | 300 | 0.22 | 0 | 30 |  | (-)&chi;
Trigonal | Bi<sub>2</sub>Te<sub>2</sub>S | R3(-)m | 300 | 0.22 | 0 | 34 |  | (-)&chi;