## TableProperties
CrystalSystem | StructureType | SpaceGroup | E<sub>g</sub> | IsCalculated | ReferenceId | Comment | Temperature | Direction
Trigonal | Bi<sub>2</sub>Te<sub>2</sub>S | R3(-)m | 0.115 | 0 | 27
Trigonal | Bi<sub>2</sub>Te<sub>2</sub>S | R3(-)m | 0.115 | 0 | 36
Trigonal | Bi<sub>2</sub>Te<sub>2</sub>S | R3(-)m | 0.17 | 0 | 27 | Optical
Trigonal | Bi<sub>2</sub>Te<sub>2</sub>S | R3(-)m | 0.17 | 0 | 36 | Optical
Trigonal | Bi<sub>2</sub>Te<sub>2</sub>S | R3(-)m | 0.2 | 0 | 27 | Optical
Trigonal | Bi<sub>2</sub>Te<sub>2</sub>S | R3(-)m | 0.2 | 0 | 30 | Optical
Trigonal | Bi<sub>2</sub>Te<sub>2</sub>S | R3(-)m | 0.2 | 0 | 36 | Optical
Trigonal | Bi<sub>2</sub>Te<sub>2</sub>S | R3(-)m | 0.67 | 0 | 208 | Direct; optical
Trigonal | Bi<sub>2</sub>Te<sub>2</sub>S | R3(-)m | 0.175 | 0 | 27 |  | 0
Trigonal | Bi<sub>2</sub>Te<sub>2</sub>S | R3(-)m | 0.175 | 0 | 36 |  | 0
Trigonal | Bi<sub>2</sub>Te<sub>2</sub>S | R3(-)m | 0.35 | 0 | 27 |  | 300
Trigonal | Bi<sub>2</sub>Te<sub>2</sub>S | R3(-)m | 0.35 | 0 | 37 |  | 300
Trigonal | Bi<sub>2</sub>Te<sub>2</sub>S | R3(-)m | 0.35 | 0 | 40 |  | 300
Trigonal | Bi<sub>2</sub>Te<sub>2</sub>S | R3(-)m | 0.16 | 0 | 30 |  | 77 | (-)&chi;
Trigonal | Bi<sub>2</sub>Te<sub>2</sub>S | R3(-)m | 0.16 | 0 | 34 |  | 77 | (-)&chi;