## TableProperties
CrystalSystem | StructureType | SpaceGroup | E<sub>g</sub> | IsCalculated | ReferenceId | Temperature | Direction | Comment
Trigonal | Bi<sub>2</sub>Te<sub>2</sub>S | R3(-)m | 0.14 | 0 | 34
Trigonal | Bi<sub>2</sub>Te<sub>2</sub>S | R3(-)m | 0.16 | 0 | 27 | 0
Trigonal | Bi<sub>2</sub>Te<sub>2</sub>S | R3(-)m | 0.16 | 0 | 30 | 0
Trigonal | Bi<sub>2</sub>Te<sub>2</sub>S | R3(-)m | 0.16 | 0 | 36 | 0
Trigonal | Bi<sub>2</sub>Te<sub>2</sub>S | R3(-)m | 0.16 | 0 | 37 | 300
Trigonal | Bi<sub>2</sub>Te<sub>2</sub>S | R3(-)m | 0.18 | 0 | 27 | 300
Trigonal | Bi<sub>2</sub>Te<sub>2</sub>S | R3(-)m | 0.15 | 0 | 37 | 300
Trigonal | Bi<sub>2</sub>Te<sub>2</sub>S | R3(-)m | 0.15 | 0 | 40 | 300
Trigonal | Bi<sub>2</sub>Te<sub>2</sub>S | R3(-)m | 0.16 | 0 | 37 | 300
Trigonal | Bi<sub>2</sub>Te<sub>2</sub>S | R3(-)m | 0.25 | 0 | 37 | 300
Trigonal | Bi<sub>2</sub>Te<sub>2</sub>S | R3(-)m | 0.13 | 0 | 30 |  | (-)&chi; | Optical
Trigonal | Bi<sub>2</sub>Te<sub>2</sub>S | R3(-)m | 0.13 | 0 | 34 |  | (-)&chi; | Optical
Trigonal | Bi<sub>2</sub>Te<sub>2</sub>S | R3(-)m | 0.13 | 0 | 36 |  | (-)&chi; | Optical
Trigonal | Bi<sub>2</sub>Te<sub>2</sub>S | R3(-)m | 0.13 | 0 | 50 |  | (-)&chi; | Optical