## TableProperties
Temperature | E<sub>g</sub> | IsCalculated | ReferenceId | CrystalSystem | StructureType | SpaceGroup | Comment
90 | 2.47 | 0 | 34
0 | 2.54 | 0 | 581 | Trigonal | BiI<sub>3</sub> | R3(-) | Optical absorption spectroscopy. Direct transition. Single crystal
300 | 2.29 | 0 | 581 | Trigonal | BiI<sub>3</sub> | R3(-) | Estimation. Direct transition. Single crystal