## TableProperties
E<sub>g</sub> | IsCalculated | ReferenceId | Comment | Temperature | CrystalSystem | Modification
0.47 | 0 | 45 | T < 300 K
0.7 | 0 | 45
1.4 | 0 | 45
1.6 | 0 | 45
1.9 | 0 | 45
1.971 | 0 | 45 |  | 77
1 | 0 | 37 |  | 300
1.2 | 0 | 30 |  | 300
1.5 | 0 | 845 | UV-vis diffuse reflectance spectroscopy; film with thickness of 50 nm |  | Hexagonal
1.63 | 0 | 845 | UV-vis diffuse reflectance spectroscopy; film with thickness of 10 nm |  | Hexagonal
1.64 | 0 | 845 | UV-vis diffuse reflectance spectroscopy; film with thickness of 2.5 nm |  | Hexagonal
1.27 | 0 | 45 | T > 300 K |  |  | 2H
0.25 | 0 | 45 |  | 0 |  | 3R