## TableProperties
CrystalSystem | StructureType | SpaceGroup | Temperature | E<sub>g</sub> | IsCalculated | ReferenceId | Comment | Modification
Hexagonal | MoS<sub>2</sub> | P6<sub>3</sub>/mmc | 0 | 1.02 | 0 | 581 | Optical absorption spectroscopy. Indirect transition. Single crystal
Hexagonal | MoS<sub>2</sub> | P6<sub>3</sub>/mmc | 77 | 1.08 | 0 | 581 | Optical absorption spectroscopy. Excitonic transition. Single crystal
Hexagonal | MoS<sub>2</sub> | P6<sub>3</sub>/mmc | 300 | 1.82 | 0 | 581 | Excitonic transition
Hexagonal | MoS<sub>2</sub> | P6<sub>3</sub>/mmc | 302 | 0.83 | 0 | 581 | Optical absorption spectroscopy. Indirect transition. Single crystal
|  |  |  | 1.08 | 0 | 45 | T > 660 K | 2H
|  |  | 300 | 1.1 | 0 | 45 |  | 2H
|  |  | 300 | 1.2 | 0 | 45 |  | 2H
Hexagonal |  | P6<sub>3</sub>/mmc |  | 0.81 | 1 | 748 | Indirect. Calculation. VASP | 2H