## TableProperties
E<sub>g</sub> | IsCalculated | ReferenceId | Comment | Temperature | CrystalSystem | StructureType | SpaceGroup
1.33 | 0 | 45 | T > 890 K
1.73 | 0 | 45
0.17 | 0 | 45 |  | 300
1.78 | 0 | 45 |  | 300
1.49 | 0 | 581 | Optical absorption spectroscopy. Single crystal | 0 | Hexagonal | MoS<sub>2</sub> | P6<sub>3</sub>/mmc
1.45 | 0 | 581 | Optical absorption spectroscopy. Single crystal | 77 | Hexagonal | MoS<sub>2</sub> | P6<sub>3</sub>/mmc
1.35 | 0 | 581 | Optical absorption spectroscopy. Single crystal | 295 | Hexagonal | MoS<sub>2</sub> | P6<sub>3</sub>/mmc
1.57 | 0 | 581 | Optical absorption spectroscopy. Single crystal. Absorption edge | 300 | Hexagonal | MoS<sub>2</sub> | P6<sub>3</sub>/mmc