## TableProperties
CrystalSystem | SpaceGroup | E<sub>g</sub> | IsCalculated | ReferenceId | Temperature | StructureType | Comment
Cubic | Pn3m | 2.08 | 0 | 29
Cubic | Pn3m | 2.08 | 0 | 37
Cubic | Pn3m | 2 | 0 | 37 | 0
Cubic | Pn3m | 2.17 | 0 | 30 | 4.2
Cubic | Pn3m | 2.17 | 0 | 33 | 4.2
Cubic | Pn3m | 1.5 | 0 | 27 | 300
Cubic | Pn3m | 1.56 | 0 | 37 | 300
Cubic | Pn3m | 1.9 | 0 | 37 | 300
Cubic | Pn3m | 2.1 | 0 | 37 | 300
Cubic | Pn3(-)m | 2.17 | 0 | 581 | 0 | Cu<sub>2</sub>O | Diffuse reflectance spectroscopy. Excitonic transition. Thin film, polycristalline
Cubic | Pn3(-)m | 2.58 | 0 | 581 | 0 | Cu<sub>2</sub>O | Diffuse reflectance spectroscopy. Thin film, polycristalline
Cubic | Pn3(-)m | 2.023 | 0 | 581 | 77 | Cu<sub>2</sub>O | Electroreflection. Indirect transition. Polycristalline
Cubic | Pn3(-)m | 2.59 | 0 | 581 | 293 | Cu<sub>2</sub>O | Electroreflection
Cubic | Pn3(-)m | 2.02 | 0 | 581 | 300 | Cu<sub>2</sub>O | Diffuse reflectance spectroscopy. Polycristalline
Cubic | Pn3(-)m | 2.67 | 0 | 581 | 300 | Cu<sub>2</sub>O | Diffuse reflectance spectroscopy. Polycristalline