## TableProperties
Modification | CrystalSystem | Temperature | E<sub>g</sub> | IsCalculated | ReferenceId | SpaceGroup | Comment
&alpha; | Monoclinic | 0 | 3.2 | 0 | 37
&alpha; | Monoclinic | 77 | 2.8 | 0 | 34
&alpha; | Monoclinic | 77 | 3.1 | 0 | 34
&alpha; | Monoclinic | 300 | 2.6 | 0 | 34
&alpha; | Monoclinic | 300 | 2.85 | 0 | 34
&alpha; | Monoclinic | 77 | 3.1 | 0 | 581 | P2<sub>1</sub>/c
&alpha; | Monoclinic | 300 | 2.15 | 0 | 581 | P2<sub>1</sub>/c | Thermal activation. Direct transition. Thin film, polycristalline
&alpha; | Monoclinic | 300 | 2.58 | 0 | 581 | P2<sub>1</sub>/c | Photoconduction. Thin film, polycristalline
&alpha; | Monoclinic | 300 | 2.6 | 0 | 581 | P2<sub>1</sub>/c | Optical absorption spectroscopy. Indirect transition. Thin film, polycristalline
&alpha; | Monoclinic | 300 | 2.85 | 0 | 581 | P2<sub>1</sub>/c | Optical absorption spectroscopy. Thin film, polycristalline
&alpha; | Monoclinic | 300 | 2.85 | 0 | 581 | P2<sub>1</sub>/c | Photoconduction. Thin film, polycristalline
&alpha; | Monoclinic | 300 | 2.86 | 0 | 581 | P2<sub>1</sub>/c | Diffuse reflectance spectroscopy. Polycristalline
&alpha; | Monoclinic | 300 | 2.91 | 0 | 581 | P2<sub>1</sub>/c | Optical absorption spectroscopy. Thin film, polycristalline
&alpha; | Monoclinic | 400 | 2.07 | 0 | 581 | P2<sub>1</sub>/c | Thermal activation. Thin film, polycristalline
&epsilon; | Orthorhombic |  | 2.6 | 0 | 1398 |  | Optical