## TableProperties
E<sub>g</sub> | IsCalculated | ReferenceId | Temperature | Direction | CrystalSystem | StructureType | SpaceGroup | Comment
2.8 | 0 | 45
3.05 | 0 | 45 | 298
2.96 | 0 | 45 |  | (-)&chi;
3.75 | 0 | 29 |  | ¦¦c
3.54 | 0 | 581 | 300 |  | Orthorhombic | MoO<sub>3</sub> | Pnma | Thermal activation. Single crystal
3.66 | 0 | 581 | 300 |  | Orthorhombic | MoO<sub>3</sub> | Pnma | Thermal activation. Single crystal
3.7 | 0 | 581 | 300 |  | Orthorhombic | MoO<sub>3</sub> | Pnma | Optical absorption spectroscopy. Excitonic transition.Thin film, single crystal
3.23 | 0 | 581 | 0 | &perp;c | Orthorhombic | MoO<sub>3</sub> | Pnma | Optical absorption spectroscopy. Single crystal
3.66 | 0 | 581 | 0 | &perp;c | Orthorhombic | MoO<sub>3</sub> | Pnma | Optical absorption spectroscopy. Single crystal
2.8 | 0 | 581 | 300 | &perp;c | Orthorhombic | MoO<sub>3</sub> | Pnma | Optical absorption spectroscopy. Excitonic transition. Single crystal
2.96 | 0 | 581 | 300 | ¦¦c | Orthorhombic | MoO<sub>3</sub> | Pnma | Optical absorption spectroscopy. Excitonic transition. Single crystal