## TableProperties
E<sub>g</sub> | IsCalculated | ReferenceId | Comment | Temperature | Direction | CrystalSystem | StructureType | SpaceGroup
3.05 | 0 | 29 | T > 800 K
3.7 | 0 | 29
3.049 | 0 | 45 |  | 1.6
3.038 | 0 | 45 |  | 80
3.057 | 0 | 45 |  | 80
3.062 | 0 | 45 |  | 298
3.101 | 0 | 45 |  | 298
3 | 0 | 30 |  | 300
3.03 | 0 | 37 |  | 300
3.033 | 0 | 45 |  | 1.6 | (-)&chi;
3.2 | 0 | 72 |  | 298 |  | Tetragonal | Rutile
3.25 | 0 | 72 |  | 298 |  | Tetragonal | Rutile
3.3 | 0 | 72 |  | 298 |  | Tetragonal | Rutile
3 | 0 | 581 | Electroreflection. Indirect transition. Single crystal | 296 |  | Tetragonal | Rutile | P4<sub>2</sub>/mnm
3.3 | 0 | 581 | Electroreflection. Single crystal | 296 |  | Tetragonal | Rutile | P4<sub>2</sub>/mnm
2.9 | 0 | 581 | Optical absorption spectroscopy. Single crystal. Absorption edge | 300 |  | Tetragonal | Rutile | P4<sub>2</sub>/mnm
3.05 | 0 | 581 | Photoconduction. Single crystal | 300 |  | Tetragonal | Rutile | P4<sub>2</sub>/mnm
3.5 | 0 | 581 | Electroreflection.Direct transition. Single crystal | 300 |  | Tetragonal | Rutile | P4<sub>2</sub>/mnm
3.75 | 0 | 581 | Optical absorption spectroscopy. Direct transition. Single crystal | 300 |  | Tetragonal | Rutile | P4<sub>2</sub>/mnm