## TableProperties
E<sub>g</sub> | IsCalculated | ReferenceId | Temperature | CrystalSystem | SpaceGroup | StructureType | Comment
0.04 | 0 | 29
0.6 | 0 | 45
0.8 | 0 | 45
2.13 | 0 | 45
2.67 | 0 | 45
1.5 | 0 | 45 | 0
0.1 | 0 | 27 | 300
0.1 | 0 | 27 |  | Tetragonal | P4<sub>2</sub>/mmc
0.6 | 0 | 581 | 300 | Tetragonal | P4<sub>2</sub>/mmc | PtS | Diffuse reflectance spectroscopy. Polycristalline
1.5 | 0 | 581 | 300 | Tetragonal | P4<sub>2</sub>/mmc | PtS | Thermal activation. Thin film, polycristalline