## TableProperties
CrystalSystem | E<sub>g</sub> | IsCalculated | ReferenceId | Temperature | StructureType | SpaceGroup | Comment
Cubic | 6 | 0 | 37
Cubic | 7 | 0 | 37
Cubic | 7.3 | 0 | 29
Cubic | 7.698 | 0 | 32
Cubic | 7.833 | 0 | 32
Cubic | 7.777 | 0 | 32 | 77
Cubic | 7.672 | 0 | 32 | 85
Cubic | 7.77 | 0 | 72 | 298
Cubic | 4.4 | 0 | 37 | 300
Cubic | 7.69 | 0 | 581 | 295 | NaCl | Fm3(-)m | Diffuse reflectance spectroscopy. Excitonic transition. Single crystal
Cubic | 7.77 | 0 | 581 | 295 | NaCl | Fm3(-)m | Diffuse reflectance spectroscopy. Direct transition. Single crystal
Cubic | 7.4 | 0 | 581 | 300 | NaCl | Fm3(-)m | Optical absorption spectroscopy. Single crystal