## TableProperties
E<sub>g</sub> | IsCalculated | ReferenceId | Comment | Temperature | CrystalSystem | StructureType | SpaceGroup
0.6 | 0 | 29
0.7 | 0 | 29
5.6 | 0 | 29 | &Delta;E > 5.6 eV
6.971 | 0 | 32
7.085 | 0 | 32
3.6 | 0 | 45 |  | 0
6.931 | 0 | 32 |  | 85
2.6 | 0 | 45 |  | 298
7.7 | 0 | 32 |  | 300
0.72 | 0 | 37 |  | 800
1.27 | 0 | 37 |  | 1000
6.1 | 0 | 581 | Optical absorption spectroscopy. Excitonic transition. Single crystal | 300 | Cubic | NaCl | Fm3(-)m
7 | 0 | 581 | Optical absorption spectroscopy. Excitonic transition. Single crystal | 300 | Cubic | NaCl | Fm3(-)m
7.03 | 0 | 581 | Diffuse reflectance spectroscopy. Excitonic transition. Single crystal | 300 | Cubic | NaCl | Fm3(-)m
7.5 | 0 | 581 | Estimation. Single crystal | 300 | Cubic | NaCl | Fm3(-)m
7.7 | 0 | 581 | Estimation. Single crystal | 300 | Cubic | NaCl | Fm3(-)m