## TableProperties
E<sub>g</sub> | IsCalculated | ReferenceId | Temperature | CrystalSystem | Comment
1.9 | 0 | 29
1.9 | 0 | 37 | 300
0.92 | 0 | 581 | 300 | Trigonal | Thermal activation. Single crystal. Activation energy
3.7 | 0 | 581 | 300 | Trigonal | Electroreflection. Single crystal
4 | 0 | 581 | 300 | Trigonal | Diffuse reflectance spectroscopy. Thin film, polycristalline
3.7 | 0 | 581 | 700 | Trigonal | Thermal activation. Single crystal