## TableProperties
E<sub>g</sub> | IsCalculated | ReferenceId | Temperature | CrystalSystem | StructureType | SpaceGroup | Comment
5 | 0 | 37
5.7 | 0 | 29
5.7 | 0 | 37
5.3 | 0 | 32 | 80
5.22 | 0 | 32 | 300
5.77 | 0 | 581 | 70 | Cubic | NaCl | Fm3(-)m | Optical absorption spectroscopy.Thin film, polycristalline
5.7 | 0 | 581 | 300 | Cubic | NaCl | Fm3(-)m | Diffuse reflectance spectroscopy. Polycristalline
1.16 | 0 | 581 | 873 | Cubic | NaCl | Fm3(-)m | Thermal activation. Activation energy