## TableProperties
E<sub>g</sub> | IsCalculated | ReferenceId | Temperature | CrystalSystem | SpaceGroup | Comment
4.8 | 0 | 29
1.63 | 0 | 30 | 300
1.63 | 0 | 37 | 300
1 | 0 | 581 | 300 | Trigonal | R3(-)c
1.59 | 0 | 581 | 300 | Trigonal | R3(-)c | Thermal activation. Single crystal. Activation energy
1.62 | 0 | 581 | 300 | Trigonal | R3(-)c | Diffuse reflectance spectroscopy. Polycristalline
1.68 | 0 | 581 | 300 | Trigonal | R3(-)c | Thermal activation. Single crystal. Activation energy