## TableProperties
E<sub>g</sub> | IsCalculated | ReferenceId | Temperature | CrystalSystem | StructureType | SpaceGroup | Comment
1.12 | 0 | 45
3.9 | 0 | 45
4.1 | 0 | 45 | 0
0.42 | 0 | 29 | 300
1.1 | 0 | 581 | 300 | Cubic | NaCl | Fm3(-)m | Thermal activation. Polycristalline. Activation energy
1.115 | 0 | 581 | 300 | Cubic | NaCl | Fm3(-)m | Diffuse reflectance spectroscopy. Single crystal
1.122 | 0 | 581 | 300 | Cubic | NaCl | Fm3(-)m | Optical absorption spectroscopy. Single crystal
4.3 | 0 | 581 | 300 | Cubic | NaCl | Fm3(-)m | Photoconduction. Thin film, polycristalline