## TableProperties
Temperature | E<sub>g</sub> | IsCalculated | ReferenceId | CrystalSystem | StructureType | SpaceGroup | Comment
0 | 2.43 | 0 | 45
0 | 2.6 | 0 | 45
0 | 3 | 0 | 45
300 | 1.25 | 0 | 37
300 | 3.6 | 0 | 45
300 | 1.84 | 0 | 581 | Cubic | NaCl | Fm3(-)m | Thermal activation. Single crystal, polycristalline
300 | 2.2 | 0 | 581 | Cubic | NaCl | Fm3(-)m | Thermal activation. Single crystal, polycristalline
300 | 2.6 | 0 | 581 | Cubic | NaCl | Fm3(-)m | Thermal activation. Single crystal
300 | 3.8 | 0 | 581 | Cubic | NaCl | Fm3(-)m | Optical absorption spectroscopy. Single crystal