## TableProperties
E<sub>g</sub> | IsCalculated | ReferenceId | Temperature | CrystalSystem | StructureType | SpaceGroup | Comment
1.3 | 0 | 29
0.19 | 0 | 30 | 300
0.19 | 0 | 37 | 300
0.26 | 0 | 581 | 300 | Tetragonal | Rutile | P4<sub>2</sub>/mnm | Thermal activation. Single crystal
0.28 | 0 | 581 | 300 | Tetragonal | Rutile | P4<sub>2</sub>/mnm | Thermal activation. Single crystal
0.7 | 0 | 581 | 300 | Tetragonal | Rutile | P4<sub>2</sub>/mnm | Thermal activation. Single crystal