## TableProperties
E<sub>g</sub> | IsCalculated | ReferenceId | CrystalSystem | StructureType | SpaceGroup | Temperature | Comment
3.41 | 0 | 29
2 | 0 | 581 | Cubic | Fluorite | Fm3(-)m | 0 | Thermal activation. Single crystal. Activation energy
5.5 | 0 | 581 | Cubic | Fluorite | Fm3(-)m | 300 | Optical absorption spectroscopy. Thin film, single crystal. Absorption edge
2.68 | 0 | 581 | Cubic | Fluorite | Fm3(-)m | 513 | Thermal activation. Polycristalline. Activation energy
1.1 | 0 | 581 | Cubic | Fluorite | Fm3(-)m | 873 | Thermal activation. Polycristalline. Activation energy