## TableProperties
E<sub>g</sub> | IsCalculated | ReferenceId | Temperature | CrystalSystem | StructureType | SpaceGroup | Comment
1.3 | 0 | 33
0.3 | 0 | 37 | 300
1.3 | 0 | 581 | 100 | Cubic | Fluorite | Fm3(-)m | Thermal activation. Polycristalline. Activation energy
2.18 | 0 | 581 | 300 | Cubic | Fluorite | Fm3(-)m | Optical absorption spectroscopy. Single crystal