## TableProperties
Direction | Temperature | E<sub>g</sub> | IsCalculated | ReferenceId | StructureType | SpaceGroup | Comment | CrystalSystem
(-)&chi; | 300 | 4.68 | 0 | 34
(-)&chi; | 300 | 5.35 | 0 | 34
¦¦c | 300 | 6 | 0 | 34
| 300 | 6 | 0 | 581 | Rutile | P4<sub>2</sub>/mnm | Optical absorption spectroscopy. Amorphous
| 300 | 5.54 | 0 | 581 | Rutile | P4<sub>2</sub>/mnm | Optical absorption spectroscopy. Single crystal | Tetragonal
| 300 | 5.56 | 0 | 581 | Rutile | P4<sub>2</sub>/mnm | Diffuse reflectance spectroscopy. Single crystal | Tetragonal
| 300 | 5.63 | 0 | 581 | Rutile | P4<sub>2</sub>/mnm | Diffuse reflectance spectroscopy. Amorphous | Tetragonal