## TableProperties
Modification | CrystalSystem | E<sub>g</sub> | IsCalculated | ReferenceId | Temperature | SpaceGroup | Comment
&alpha; | Hexagonal | 1.6 | 0 | 30
&alpha; | Hexagonal | 2.1 | 0 | 29
&alpha; | Hexagonal | 2.2 | 0 | 37 | 300
&alpha; | Hexagonal | 2.2 | 0 | 581 | 300 | R3(-)c | Diffuse reflectance spectroscopy. Polycristalline
&alpha; | Hexagonal | 2.34 | 0 | 581 | 300 | R3(-)c | Thermal activation. Polycristalline
&alpha; | Hexagonal | 1.06 | 0 | 581 | 600 | R3(-)c | Thermal activation. Polycristalline. Activation energy