## TableProperties
Temperature | E<sub>g</sub> | IsCalculated | ReferenceId | CrystalSystem | StructureType | SpaceGroup | Comment
300 | 5.4 | 0 | 37
80 | 6.2 | 0 | 581 | Cubic | Mn<sub>2</sub>O<sub>3</sub> | Ia3(-) | Optical absorption spectroscopy. Single crystal
300 | 5.4 | 0 | 581 | Cubic | Mn<sub>2</sub>O<sub>3</sub> | Ia3(-) | Diffuse reflectance spectroscopy. Polycristalline
300 | 6 | 0 | 581 | Cubic | Mn<sub>2</sub>O<sub>3</sub> | Ia3(-) | Optical absorption spectroscopy. Single crystal
873 | 1.7 | 0 | 581 | Cubic | Mn<sub>2</sub>O<sub>3</sub> | Ia3(-) | Thermal activation. Polycristalline. Activation energy