## TableProperties
E<sub>g</sub> | IsCalculated | ReferenceId | CrystalSystem | StructureType | SpaceGroup | Temperature | Comment
5.4 | 0 | 29
2.86 | 0 | 581 | Trigonal | La<sub>2</sub>O<sub>3</sub> | P3(-)m1 | 530
1.05 | 0 | 581 | Trigonal | La<sub>2</sub>O<sub>3</sub> | P3(-)m1 | 873 | Thermal activation. Activation energy