## TableProperties
E<sub>g</sub> | IsCalculated | ReferenceId | CrystalSystem | StructureType | SpaceGroup | Temperature | Comment
4.5 | 0 | 29
1.7 | 0 | 581 | Cubic | Mn<sub>2</sub>O<sub>3</sub> | Ia3(-) | 300 | Thermal activation. Polycristalline. Activation energy
1.84 | 0 | 581 | Cubic | Mn<sub>2</sub>O<sub>3</sub> | Ia3(-) | 513 | Thermal activation. Polycristalline