## TableProperties
E<sub>g</sub> | IsCalculated | ReferenceId | CrystalSystem | StructureType | SpaceGroup | Temperature | Comment
5 | 0 | 29
1.39 | 0 | 581 | Cubic | Mn<sub>2</sub>O<sub>3</sub> | Ia3(-) | 0 | Thermal activation. Polycristalline. Activation energy
3.08 | 0 | 581 | Cubic | Mn<sub>2</sub>O<sub>3</sub> | Ia3(-) | 593 | Thermal activation. Polycristalline