## TableProperties
E<sub>g</sub> | IsCalculated | ReferenceId | Temperature | CrystalSystem | Comment | Direction
0.5 | 0 | 29
0.56 | 0 | 37 | 300
2.1 | 0 | 37 | 300
1.95 | 0 | 581 | 273 | Orthorhombic | Thermal activation. Polycristalline
2.34 | 0 | 581 | 300 | Orthorhombic | Optical absorption spectroscopy. Single crystal
2.54 | 0 | 581 | 0 | Orthorhombic | Optical absorption spectroscopy. Single crystal | &perp;c
2.32 | 0 | 581 | 300 | Orthorhombic | Optical absorption spectroscopy. Single crystal | &perp;c
2.36 | 0 | 581 | 300 | Orthorhombic | Optical absorption spectroscopy. Single crystal | &perp;c
2.49 | 0 | 581 | 0 | Orthorhombic | Optical absorption spectroscopy. Single crystal | ¦¦c
2.3 | 0 | 581 | 300 | Orthorhombic | Optical absorption spectroscopy. Single crystal | ¦¦c