## TableProperties
CrystalSystem | StructureType | SpaceGroup | Temperature | E<sub>g</sub> | IsCalculated | ReferenceId | Comment
Cubic | NaCl | Fm3(-)m | 300 | 6 | 0 | 581 | Diffuse reflectance spectroscopy. Excitonic transition. Single crystal
Cubic | NaCl | Fm3(-)m | 300 | 6.2 | 0 | 581 | Diffuse reflectance spectroscopy. Single crystal
Hexagonal |  |  |  | 0.62 | 0 | 45 | T < 435 K
Hexagonal |  |  |  | 3 | 0 | 45 | T > 590 K
Hexagonal | ZnS | P6<sub>3</sub>mc |  | 3.2 | 0 | 45
Hexagonal | ZnS | P6<sub>3</sub>mc | 114 | 3.5 | 0 | 27
Hexagonal | ZnS | P6<sub>3</sub>mc | 300 | 2.8 | 0 | 45