## TableProperties
CrystalSystem | StructureType | SpaceGroup | Temperature | E<sub>g</sub> | IsCalculated | ReferenceId | Comment
Cubic | NaCl | Fm3(-)m | 300 | 0.2 | 0 | 581 | Thermal activation. Polycristalline
Cubic | NaCl | Fm3(-)m | 300 | 1.8 | 0 | 581 | Diffuse reflectance spectroscopy. Single crystal
Cubic | NaCl | Fm3m | 283 | 0.48 | 0 | 45
Cubic | NaCl | Fm3m | 300 | 0.7 | 0 | 30
Cubic | NaCl | Fm3m | 800 | 2.5 | 0 | 27
Cubic | NaCl | Fm3m | 800 | 2.5 | 0 | 37
Cubic | NaCl | Fm3m | 800 | 2.5 | 0 | 45
Cubic | ZnS | F43(-)m | 300 | 0.7 | 0 | 27