## TableProperties
CrystalSystem | StructureType | SpaceGroup | Temperature | E<sub>g</sub> | IsCalculated | ReferenceId | Comment
Hexagonal | NiAs | P6<sub>3</sub>/mmc | 80 | 1.35 | 0 | 581 | Diffuse reflectance spectroscopy. Single crystal
Hexagonal | NiAs | P6<sub>3</sub>/mmc | 300 | 0.48 | 0 | 581 | Thermal activation. Polycristalline
Hexagonal | NiAs | P6<sub>3</sub>/mmc | 300 | 1.25 | 0 | 581 | Diffuse reflectance spectroscopy. Single crystal
Hexagonal | NiAs | P6<sub>3</sub>/mmc | 300 | 2 | 0 | 581 | Thermal activation. Polycristalline
Hexagonal | wurtzite | P6<sub>3</sub>/mc |  | 0.28 | 0 | 37
Hexagonal | wurtzite | P6<sub>3</sub>/mc |  | 1.3 | 0 | 30
Hexagonal | wurtzite | P6<sub>3</sub>/mc |  | 1.3 | 0 | 45
Hexagonal | wurtzite | P6<sub>3</sub>/mc | 80 | 1.35 | 0 | 27 | Optical
Hexagonal | wurtzite | P6<sub>3</sub>/mc | 300 | 1.25 | 0 | 27 | Optical