## TableProperties
CrystalSystem | StructureType | SpaceGroup | Direction | E<sub>g</sub> | IsCalculated | ReferenceId | Comment | Modification | Temperature
Orthorhombic | Marcasite | Pnnm | II | 0.85 | 0 | 641 | Diffuse reflectance spectroscopy
Cubic |  |  |  | 0.02 | 0 | 45 | T < 60 K | I
Cubic |  |  |  | 0.95 | 0 | 45 |  | I
Cubic |  |  |  | 0.4 | 0 | 45 |  | I | 298
Cubic |  |  |  | 1.2 | 0 | 37 |  | I | 300
Cubic |  |  |  | 1.25 | 0 | 30 |  | I | 300
Cubic |  |  |  | 0.92 | 0 | 45 |  | I | 500
Orthorhombic | Marcasite |  |  | 0.92 | 0 | 45 | T > 600 K | II
Orthorhombic | Marcasite |  |  | 0.95 | 0 | 30 |  | II
Orthorhombic | Marcasite | Pnnm |  | 0.85 | 0 | 641 | Diffuse reflectance spectroscopy | II