## TableProperties
E<sub>g</sub> | IsCalculated | ReferenceId | CrystalSystem | StructureType | SpaceGroup | Temperature | Comment
0.05 | 0 | 43
0.1 | 0 | 581 | Cubic | FeSi | P2<sub>1</sub>3 | 300 | Thermal activation. Single crystal