## TableProperties
Modification | CrystalSystem | Temperature | E<sub>g</sub> | IsCalculated | ReferenceId | StructureType | SpaceGroup | Comment
&beta; | Orthorhombic | 0 | 0.05 | 0 | 45
&beta; | Orthorhombic | 0 | 0.05 | 0 | 581 | NiAs<sub>2</sub> | Pbca | Thermal activation. Polycristalline