## TableProperties
E<sub>g</sub> | IsCalculated | ReferenceId | Temperature | CrystalSystem | StructureType | SpaceGroup | Comment
0.12 | 0 | 43
0.13 | 0 | 45 | 0
0.195 | 0 | 45 | 0
0.22 | 0 | 45 | 0
0.12 | 0 | 581 | 300 | Tetragonal | MoSi<sub>2</sub> | I4/mmm | Thermal activation. Polycristalline