## TableProperties
Temperature | E<sub>g</sub> | IsCalculated | ReferenceId | CrystalSystem | StructureType | SpaceGroup | Comment
0 | 2.2 | 0 | 37
300 | 1.8 | 0 | 37
300 | 1.88 | 0 | 581 | Cubic | NaCl | Fm3(-)m | Optical absorption spectroscopy. Thin film, polycristalline
300 | 1.9 | 0 | 581 | Cubic | NaCl | Fm3(-)m | Optical absorption spectroscopy. Thin film, polycristalline