## TableProperties
Modification | CrystalSystem | StructureType | SpaceGroup | E<sub>g</sub> | IsCalculated | ReferenceId | Temperature | Comment
&gamma; | Cubic | Th<sub>3</sub>P<sub>4</sub> | I4(-)3d | 2.6 | 0 | 43
&gamma; | Cubic | Th<sub>3</sub>P<sub>4</sub> | I4(-)3d | 2.2 | 1 | 27 | 0 | Calculation
&gamma; | Cubic | Th<sub>3</sub>P<sub>4</sub> | I4(-)3d | 2.68 | 0 | 27 | 0
&gamma; | Cubic | Th<sub>3</sub>P<sub>4</sub> | I4(-)3d | 1.1 | 0 | 37 | 300