## TableProperties
Modification | CrystalSystem | SpaceGroup | E<sub>g</sub> | IsCalculated | ReferenceId | Temperature | StructureType
&beta; | Tetragonal | P4bm | 1.38 | 0 | 45
&beta; | Tetragonal | P4bm | 2.58 | 0 | 45
&beta; | Tetragonal | P4bm | 2.6 | 0 | 45
&beta; | Tetragonal | P4bm | 1.8 | 0 | 27 | 0
&gamma; | Cubic | I4(-)3d | 2.77 | 0 | 43 |  | La<sub>2</sub>S<sub>3</sub>
&gamma; | Cubic | I4(-)3d | 2.66 | 0 | 27 | 0 | La<sub>2</sub>S<sub>3</sub>
&gamma; | Cubic | I4(-)3d | 1.32 | 0 | 37 | 300 | La<sub>2</sub>S<sub>3</sub>