## TableProperties
E<sub>g</sub> | IsCalculated | ReferenceId | CrystalSystem | SpaceGroup | Temperature | Comment
2.96 | 0 | 43
3 | 0 | 581 | Orthorhombic | Pnma | 300 | Diffuse reflectance spectroscopy. Polycristalline
3 | 0 | 581 | Orthorhombic | Pnma | 300 | Thermal activation. Single crystal