## TableProperties
Modification | CrystalSystem | StructureType | SpaceGroup | Temperature | E<sub>g</sub> | IsCalculated | ReferenceId | Comment
&delta; | Monoclinic | Ho<sub>2</sub>S<sub>3</sub> | P2<sub>1</sub>/m | 0 | 0.34 | 0 | 27
&gamma; | Cubic | Th<sub>3</sub>P<sub>4</sub> | I4(-)3d | 300 | 2.91 | 0 | 581 | Optical absorption spectroscopy. Single crystal. Absorption edge
&gamma; | Cubic | Th<sub>3</sub>P<sub>4</sub> | I4(-)3d | 300 | 3 | 0 | 581 | Thermal activation. Single crystal