## TableProperties
Temperature | E<sub>g</sub> | IsCalculated | ReferenceId | CrystalSystem | StructureType | SpaceGroup | Comment
0 | 2 | 0 | 27
| 1.8 | 1 | 1514 | Orthorhombic | Sc<sub>2</sub>S<sub>3</sub> | Fddd | Direct. Calculation. CASTEP
| 2.53 | 0 | 1514 | Orthorhombic | Sc<sub>2</sub>S<sub>3</sub> | Fddd | UV-vis diffuse reflectance spectroscopy
0 | 2 | 0 | 27 | Orthorhombic | Sc<sub>2</sub>S<sub>3</sub> | Fddd
300 | 2 | 0 | 581 | Orthorhombic | Sc<sub>2</sub>S<sub>3</sub> | Fddd | Thermal activation. Single crystal