## TableProperties
CrystalSystem | StructureType | SpaceGroup | Temperature | E<sub>g</sub> | IsCalculated | ReferenceId | Comment
Cubic | NaCl | Fm3m | 0 | 1.9 | 0 | 27
Cubic | Th<sub>3</sub>P<sub>4</sub> | I4(-)3d | 293 | 1.8 | 0 | 581 | Diffuse reflectance spectroscopy. Single crystal
Cubic | Th<sub>3</sub>P<sub>4</sub> | I4(-)3d | 300 | 1.9 | 0 | 581 | Thermal activation. Single crystal