## TableProperties
Temperature | E<sub>g</sub> | IsCalculated | ReferenceId | CrystalSystem | StructureType | SpaceGroup | Comment
0 | 2.3 | 0 | 27
300 | 1.62 | 0 | 37
293 | 1.75 | 0 | 581 | Cubic | Th<sub>3</sub>P<sub>4</sub> | I4(-)3d | Diffuse reflectance spectroscopy. Direct transition. Single crystal
300 | 1.62 | 0 | 581 | Cubic | Th<sub>3</sub>P<sub>4</sub> | I4(-)3d | Thermal activation. Polycristalline
300 | 2 | 0 | 581 | Cubic | Th<sub>3</sub>P<sub>4</sub> | I4(-)3d | Thermal activation. Polycristalline